## Sheet1
Width(mm) | Length(mm) | Resistance(ohm) | Resistance-Internal voltmeter resistance (ohm) | Sheet Resistance(ohm/sq)
1 | 10 | 2.4 | 0.9 | 0.09
0.5 | 10 | 1.8 | 0.3 | 0.015
0.5 | 10 | 1.8 | 0.3 | 0.015
1 | 15 | 2.6 | 1.1 | 0.07333333
0.5 | 15 | 1.7 | 0.2 | 0.006666667
0.5 | 15 | 2 | 0.5 | 0.01666667
1 | 20 | 2.7 | 1.2 | 0.06
0.5 | 20 | 1.7 | 0.2 | 0.005
0.5 | 20 | 2.3 | 0.8 | 0.02
1 | 25 | 3.1 | 1.6 | 0.064
0.5 | 25 | N/A
0.5 | 25 | 2.5 | 1 | 0.02
1 | 30 | 3.2 | 1.7 | 0.05666667
0.5 | 30 | 2 | 0.5 | 0.008333333
0.5 | 30 | 5.2 | 3.7 | 0.06166667
0.03659524